## Charpy and Fatigue tests
Fatigue Test
Specimen | Machine reading | Cycles to failure | Other measurements
Smooth | 126.8 | 31700 | Diameter(mm) | 6.35
Notched | 32.3 | 8075 | Load(N) | 48.9
|  |  | Moment(Nmm) | 11198.1
Charpy Impact Test
Temperature(C) | Fracture Energy(J) | % Shear
100 | 135 | 100
-190 | 6 | 0

## NDT
Non Destructive Testing |  |  |  | Key
Specimen number | Flaw type | Location from numbered face(mm) | Detection method | N | None
1 | N | 0 | 0 | S | Surface
2 | S | 25 | DP | I | Internal
3 | N | 0 | 0 | DP | Dye penetration
4 | I | 28 | US | US | Ultrasonic
5 | S | 40 | FMP | FMP | Fluorescent magnetic particle
6 | I | 10 | US | MP | Magnetic particle
7 | S | 15 | MP
8 | N | 0 | 0
9 | I | 39 | US
10 | S | 28 | DP
11 | N | 0 | 0
12 | I | 25 | MP

## Ballistic pendulum test
Ballistic Pendulum Test
Steel |  | Aluminum
T(C) | Angle(deg) | T(C) | Angle(deg)
22.3 | 4.6 | 25 | 3.4
-189.4 | 2.3 | -185 | 3.5
-150 | 2.7
-130.4 | 3
-92.1 | 8.1
-105 | 10.2
-120 | 14

## Q1
Given data |  |  |  |  | Calculation method
Cycles | Cycles(10^N) | Force(N) | Stress amplitude(MPa) | Stress amplitude(MPa) | Moment(Nm) | Load*0.229
3320 | 3.521138084 | 66.7 | 607.6314526 |  | Stress amplitude(MPa) | (10^-6)*32*Moment/(pi()*Diameter^3)
4500 | 3.653212514 | 62.3 | 567.5478186
13000 | 4.113943352 | 57.8 | 526.5531928
18200 | 4.260071388 | 53.4 | 486.4695588 |  | Percent fatigue limit to UTS | (290/700)*100%
37000 | 4.568201724 | 53.4 | 486.4695588
127000 | 5.103803721 | 48.9 | 445.474933
173500 | 5.239299479 | 51.1 | 465.5167501
192000 | 5.283301229 | 48.9 | 445.474933
397000 | 5.598790507 | 44.5 | 405.391299
758000 | 5.879669206 | 42.3 | 385.3494819
2700000 | 6.431363764 | 40 | 364.3966732
5870000 | 6.768638101 | 37.8 | 344.3548562
15725000 | 7.196590654 | 37.8 | 344.3548562
100000000 | 8 | 33.4 | 304.2712221
100000000 | 8 | 35.6 | 324.3130392
Fatigue Test
31700 | 4.501059262 | Smooth |  | 445.474933
8075 | 3.907142531 | Notched |  | 445.474933

## Q2
Calculations |  | Calculation method
Cycles of notched specimen | 8075 | Theoretical stress | Propagate the amount of experimental cycle on line of best fit. In this case, we found the equation of the line and simply plug the cycles in.
Theoretical stress(Pa) | 641989500.4
Real stress(Pa) | 445474933
K | 1.441134961 | Equation of line of best fit | 9.8672x^2-174.43x+1079.63
|  | K | (Theoretical stress)/(Real stress)

## Redundant
3320 | Fatigue Limit: | 445.474933 | 31700 | 4.501059262 | 445.474933 | 8075 | 3.907142531
4500 | 290 | 0 | 0 | 0 | 0 | 0 | 0
13000 | 290 | 0 | 0 | 0 | 0 | 0 | 0
18200 | 290 | 0 | 0 | 0 | 0 | 0 | 0
37000 | 290 | 0 | 0 | 0 | 0 | 0 | 0
127000 | 290 | 0 | 0 | 0 | 0 | 0 | 0
173500 | 290 | 0 | 0 | 0 | 0 | 0 | 0
192000 | 290 | 0 | 0 | 0 | 0 | 0 | 0
397000 | 290 | 0 | 0 | 0 | 0 | 0 | 0
758000 | 290 | 0 | 0 | 0 | 0 | 0 | 0
2700000 | 290 | 0 | 0 | 0 | 0 | 0 | 0
5870000 | 290 | 0 | 0 | 0 | 0 | 0 | 0
15725000 | 290 | 0 | 0 | 0 | 0 | 0 | 0
100000000 | 290 | 0 | 0 | 0 | 0 | 0 | 0
100000000 | 290 | 0 | 0 | 0 | 0 | 0 | 0
|  | 0 | 0 | 0 | 0 | 0 | 0